## Case1_1
Timesteps | Stress | Strain | Fatigue Life
0 | -0.00874162525 | 0.006947989 | 2900
0.002 | 0.02679058 | 0.007243778
0.004 | 0.06439029175 | 0.007562189
0.006 | 0.1036145 | 0.007901655
0.008 | 0.1431527535 | 0.008250356
0.01 | 0.1831067 | 0.0086235
0.012 | 0.222752591 | 0.0089964
0.014 | 0.2613315 | 0.009375533
0.016 | 0.2985514 | 0.009740245
0.018 | 0.3349527 | 0.01010552
0.020000001 | 0.36954391 | 0.01045687
0.022 | 0.4017035 | 0.01078462
0.024 | 0.4305379 | 0.01108931
0.026 | 0.4559755325 | 0.01135288
0.028 | 0.4767242 | 0.01157543
0.03 | 0.4933455 | 0.0117560784
0.032 | 0.5052445 | 0.01188829
0.034 | 0.5121878 | 0.01196937
0.036 | 0.5149015 | 0.01199628
0.038 | 0.5142273 | 0.0120012
0.04 | 0.509194 | 0.01196394
0.042000002 | 0.4971924 | 0.01186991
0.044 | 0.4785294135 | 0.01172138
0.046 | 0.4550519 | 0.01153059
0.048 | 0.4260144 | 0.0112999108
0.05 | 0.3934274 | 0.0110239
0.052 | 0.357283 | 0.0107308
0.054 | 0.3183607 | 0.01040684
0.056 | 0.2782784 | 0.01006221
0.058 | 0.2365429 | 0.009699311
0.06 | 0.1954843 | 0.009334311
0.062000003 | 0.1547285 | 0.0089541
0.064 | 0.1159697 | 0.008580756
0.066 | 0.07952096 | 0.0082062
0.068 | 0.04433341825 | 0.0078475886
0.07 | 0.01078654 | 0.007494467
0.072 | -0.02132658 | 0.007158144
0.074 | -0.050667127 | 0.006869322
0.076 | -0.07576491 | 0.006604289
0.078 | -0.09651429 | 0.006381534
0.08 | -0.1118908 | 0.006216466
0.082000004 | -0.1225311 | 0.006095122
0.084 | -0.1281897525 | 0.006032667
0.086 | -0.1295732 | 0.006012233
0.088 | -0.1284097 | 0.006015678
0.09 | -0.1223576 | 0.006054289
0.092 | -0.1099814 | 0.006149922
0.094 | -0.091986378 | 0.006287822
0.096 | -0.06859367 | 0.006467477
0.098 | -0.04045579 | 0.006693389

## Case1_2
Timesteps | Stress | Strain | Fatigue Life
0 | -0.001341667 | 0.006970378 | 4620
0.002 | 0.035457 | 0.007263122
0.004 | 0.07426062725 | 0.0075838
0.006 | 0.1145093 | 0.007926267
0.008 | 0.1552191675 | 0.008276811
0.01 | 0.1953082085 | 0.008652745
0.012 | 0.2353356 | 0.009027555
0.014 | 0.2748228 | 0.009400522
0.016 | 0.313298 | 0.009778122
0.018 | 0.350206 | 0.01013654
0.020000001 | 0.3850647 | 0.01049436
0.022 | 0.4171477 | 0.0108197
0.024 | 0.4454909 | 0.01111649
0.026 | 0.4696849 | 0.01137546
0.028 | 0.489943703 | 0.01159834
0.03 | 0.505603234 | 0.01177593
0.032 | 0.5168893 | 0.01189717
0.034 | 0.5232454 | 0.0119752672
0.036 | 0.52506 | 0.01199663
0.038 | 0.5237829685 | 0.01200248
0.04 | 0.517695864 | 0.01195028
0.042000002 | 0.5057592 | 0.0118499
0.044 | 0.4876215855 | 0.01169909
0.046 | 0.4640547 | 0.01149963
0.048 | 0.4357736 | 0.01126258
0.05 | 0.4034886 | 0.01099674
0.052 | 0.3682915 | 0.01069298
0.054 | 0.3305869 | 0.0103684
0.056 | 0.2907005 | 0.01002014
0.058 | 0.2505171 | 0.009659733
0.06 | 0.2096899 | 0.0092814558
0.062000003 | 0.1701758 | 0.008902989
0.064 | 0.1307514 | 0.008531089
0.066 | 0.092102627 | 0.008164367
0.068 | 0.05411063 | 0.007806067
0.07 | 0.01803492 | 0.007458822
0.072 | -0.01577262 | 0.007133111
0.074 | -0.04612942 | 0.006841967
0.076 | -0.07266225 | 0.006578967
0.078 | -0.09408421 | 0.006375089
0.08 | -0.1107915 | 0.006207411
0.082000004 | -0.1219425 | 0.006091167
0.084 | -0.127766 | 0.006030456
0.086 | -0.1293204 | 0.006004345
0.088 | -0.1274944 | 0.006012744
0.09 | -0.1205184 | 0.006063055
0.092 | -0.1075324615 | 0.006158966
0.094 | -0.08864891525 | 0.006302167
0.096 | -0.06460937 | 0.006487777
0.098 | -0.03515596 | 0.0067102558

## Case2_1
Timesteps | Stress | Strain | Fatigue Life
0 | 0.019966 | 0.006519778 | 5420
0.002 | 0.05240816875 | 0.006789556
0.004 | 0.08723121 | 0.007097778
0.006 | 0.1215934555 | 0.007404845
0.008 | 0.156858623 | 0.007727334
0.01 | 0.1954351 | 0.008081689
0.012 | 0.234751006 | 0.008416355
0.014 | 0.2736034195 | 0.008758711
0.016 | 0.311918 | 0.009103378
0.018 | 0.3487573 | 0.009435023
0.020000001 | 0.3842071 | 0.009757289
0.022 | 0.4168328 | 0.0100519114
0.024 | 0.4469022 | 0.01034129
0.026 | 0.472938935 | 0.01057769
0.028 | 0.4947034915 | 0.0108017332
0.03 | 0.5121907 | 0.0109716
0.032 | 0.5250565 | 0.0110888
0.034 | 0.5331481695 | 0.01116116
0.036 | 0.5360569 | 0.0112037778
0.038 | 0.5350910425 | 0.01120164
0.04 | 0.529231 | 0.01115525
0.042000002 | 0.517263 | 0.01105996
0.044 | 0.5001678 | 0.01092311
0.046 | 0.4766841 | 0.0107228
0.048 | 0.4483518 | 0.01050431
0.05 | 0.4166091 | 0.01025133
0.052 | 0.3814054 | 0.009948223
0.054 | 0.3438521 | 0.0096412
0.056 | 0.3048872 | 0.009312089
0.058 | 0.2651525 | 0.0089706666
0.06 | 0.2251319 | 0.008631289
0.062000003 | 0.1856808265 | 0.008286577
0.064 | 0.1477734 | 0.007947467
0.066 | 0.1128902 | 0.0076093336
0.068 | 0.07860321 | 0.007276089
0.07 | 0.04392154 | 0.0069608
0.072 | 0.01149633275 | 0.006662267
0.074 | -0.01790563 | 0.006395645
0.076 | -0.04365054 | 0.006159555
0.078 | -0.06495304 | 0.005956666
0.08 | -0.08108113 | 0.0058068
0.082000004 | -0.092098544 | 0.005691555
0.084 | -0.097818921 | 0.005640311
0.086 | -0.09920304 | 0.0056176444
0.088 | -0.09761096 | 0.005627955
0.09 | -0.09024162 | 0.005678622
0.092 | -0.0778442075 | 0.0057619108
0.094 | -0.06016721 | 0.005896711
0.096 | -0.03727021 | 0.0060728444
0.098 | -0.01071542 | 0.006282578

## Case2_2
Timesteps | Stress | Strain | Fatigue Life
0 | 0.035096 | 0.006009989 | 5480
0.002 | 0.06664742 | 0.006256889
0.004 | 0.09976175425 | 0.006522134
0.006 | 0.1334418 | 0.0068152666
0.008 | 0.1681158 | 0.007126089
0.01 | 0.2038887 | 0.007436944
0.012 | 0.2387507 | 0.007765667
0.014 | 0.2719346285 | 0.008086822
0.016 | 0.3031453 | 0.008418122
0.018 | 0.3324013 | 0.008731189
0.020000001 | 0.3597342 | 0.009033967
0.022 | 0.3866084 | 0.009332489
0.024 | 0.4111884 | 0.009597978
0.026 | 0.4335052 | 0.009835145
0.028 | 0.4526111285 | 0.01002896
0.03 | 0.4676799 | 0.01018781
0.032 | 0.4790899 | 0.0102992442
0.034 | 0.4858325 | 0.0103689664
0.036 | 0.4884973 | 0.01040319
0.038 | 0.4880013 | 0.01039984
0.04 | 0.483487 | 0.01036751
0.042000002 | 0.4735659 | 0.01028816
0.044 | 0.457674702 | 0.01015988
0.046 | 0.4374576 | 0.009995945
0.048 | 0.4131629 | 0.009794245
0.05 | 0.3849328 | 0.009560122
0.052 | 0.3538076 | 0.0093084
0.054 | 0.3203045 | 0.009027478
0.056 | 0.2852403 | 0.008733278
0.058 | 0.2490017 | 0.008424689
0.06 | 0.2123877 | 0.008111433
0.062000003 | 0.1756053 | 0.007798378
0.064 | 0.139842 | 0.007473556
0.066 | 0.1055325 | 0.007163722
0.068 | 0.0722747495 | 0.006854522
0.07 | 0.04026487 | 0.006554078
0.072 | 0.0133412915 | 0.006263611
0.074 | -0.0074 | 0.005995756
0.076 | -0.02540354 | 0.005747934
0.078 | -0.04157858 | 0.005551267
0.08 | -0.05521296 | 0.0053987556
0.082000004 | -0.06460154 | 0.0052879668
0.084 | -0.07016371 | 0.0052318222
0.086 | -0.07186116775 | 0.005209244
0.088 | -0.07102096 | 0.005208811
0.09 | -0.06658787525 | 0.0052399
0.092 | -0.05536592 | 0.005311411
0.094 | -0.03939017 | 0.005439767
0.096 | -0.01851592 | 0.005595544
0.098 | 0.0068 | 0.0057898336

## Case3_1
Timesteps | Stress | Strain | Fatigue Life
0 | 0.01043675 | 0.006491745 | 5640
0.002 | 0.0458966245 | 0.006768189
0.004 | 0.08369463 | 0.007068666
0.006 | 0.1222706 | 0.007389367
0.008 | 0.160456876 | 0.007729767
0.01 | 0.1986207565 | 0.008077133
0.012 | 0.2376101 | 0.008431678
0.014 | 0.2761448 | 0.0087731
0.016 | 0.3138268 | 0.009121544
0.018 | 0.3506448 | 0.009464455
0.020000001 | 0.385563612 | 0.009786122
0.022 | 0.418006 | 0.0100924
0.024 | 0.4465379715 | 0.0103680114
0.026 | 0.4713844 | 0.01061449
0.028 | 0.4918099 | 0.0108142886
0.03 | 0.5077537 | 0.0109796
0.032 | 0.5193504 | 0.01110046
0.034 | 0.5260652 | 0.01117054
0.036 | 0.5283651 | 0.01119527
0.038 | 0.5274508 | 0.011197
0.04 | 0.5219275 | 0.0111516224
0.042000002 | 0.5115062 | 0.0110676666
0.044 | 0.4949144 | 0.01094483
0.046 | 0.4735022 | 0.01076922
0.048 | 0.4470249 | 0.01055497
0.05 | 0.4169278 | 0.01031253
0.052 | 0.3837357 | 0.010032322
0.054 | 0.3475492 | 0.009729644
0.056 | 0.3095962 | 0.009414133
0.058 | 0.2710332 | 0.0090793
0.06 | 0.230703791 | 0.008733645
0.062000003 | 0.1903192 | 0.0083871
0.064 | 0.1499235 | 0.008041934
0.066 | 0.1103273 | 0.0076964332
0.068 | 0.07176241775 | 0.007358077
0.07 | 0.03508496 | 0.007029645
0.072 | 0.001091667 | 0.006716467
0.074 | -0.0287845 | 0.006441455
0.076 | -0.054476127 | 0.006191433
0.078 | -0.07488362 | 0.005982833
0.08 | -0.09080725 | 0.005814644
0.082000004 | -0.1014932 | 0.005696511
0.084 | -0.1075971 | 0.005636167
0.086 | -0.109883 | 0.005608111
0.088 | -0.1084191 | 0.005607689
0.09 | -0.1024348 | 0.005649167
0.092 | -0.09075038 | 0.0057334
0.094 | -0.073267 | 0.005863355
0.096 | -0.05003367 | 0.006039011
0.098 | -0.02192904 | 0.006248867

## Case3_2
Timesteps | Stress | Strain | Fatigue Life
0 | 0.02459779 | 0.005914589 | 10060
0.002 | 0.05272142 | 0.006159678
0.004 | 0.08282458 | 0.006446633
0.006 | 0.1136256 | 0.006746733
0.008 | 0.1448661 | 0.007065289
0.01 | 0.1770125 | 0.007391878
0.012 | 0.2098511 | 0.0077192
0.014 | 0.2431743 | 0.008051878
0.016 | 0.277639 | 0.008376445
0.018 | 0.3117406 | 0.008695944
0.020000001 | 0.3445822795 | 0.008994267
0.022 | 0.3757713 | 0.009289755
0.024 | 0.4039913 | 0.009553344
0.026 | 0.4287035 | 0.009794722
0.028 | 0.4502744 | 0.009991256
0.03 | 0.4674225 | 0.0101573666
0.032 | 0.4799119 | 0.01027803
0.034 | 0.4883437 | 0.01035647
0.036 | 0.4922294 | 0.0103925334
0.038 | 0.4929692 | 0.0104004
0.04 | 0.4910568 | 0.01037879
0.042000002 | 0.4843038 | 0.01032839
0.044 | 0.4724892775 | 0.01024101
0.046 | 0.454091231 | 0.01009736
0.048 | 0.431207935 | 0.009906722
0.05 | 0.4036405 | 0.009679389
0.052 | 0.3733065 | 0.009431344
0.054 | 0.3404473 | 0.009152867
0.056 | 0.3057183 | 0.008848566
0.058 | 0.2701433 | 0.008540344
0.06 | 0.233658 | 0.008208823
0.062000003 | 0.1980564 | 0.007882922
0.064 | 0.1643438 | 0.007558389
0.066 | 0.1347824 | 0.007232934
0.068 | 0.1064798 | 0.006905589
0.07 | 0.07906941575 | 0.006596289
0.072 | 0.0514779985 | 0.006297166
0.074 | 0.024394 | 0.0060303
0.076 | 0.0003075 | 0.005791256
0.078 | -0.02027317 | 0.005596467
0.08 | -0.03638891625 | 0.005432333
0.082000004 | -0.047875916 | 0.005321378
0.084 | -0.05526629 | 0.005256133
0.086 | -0.05907225 | 0.005216055
0.088 | -0.0596135855 | 0.005203889
0.09 | -0.05761117 | 0.0052261
0.092 | -0.051099956 | 0.0052691112
0.094 | -0.0392625 | 0.005359856
0.096 | -0.0224745845 | 0.005506678
0.098 | -0.0003216667 | 0.005690711

## Case4_1
Timesteps | Stress | Strain | Fatigue Life
0 | 0.05889096 | 0.005546 | 11120
0.002 | 0.08361428975 | 0.005772933
0.004 | 0.1118095 | 0.0060196
0.006 | 0.142341 | 0.006289377
0.008 | 0.1739519 | 0.006566356
0.01 | 0.2077889 | 0.006857422
0.012 | 0.2419329 | 0.007135867
0.014 | 0.2756188 | 0.0074312
0.016 | 0.3091213 | 0.007717956
0.018 | 0.3414592 | 0.007997111
0.020000001 | 0.373240908 | 0.008274133
0.022 | 0.4037883 | 0.008533733
0.024 | 0.4319428 | 0.008784889
0.026 | 0.4570681 | 0.009001778
0.028 | 0.4787124 | 0.009192089
0.03 | 0.4963407 | 0.009352089
0.032 | 0.5092779 | 0.009471244
0.034 | 0.5178859 | 0.009550356
0.036 | 0.5224916935 | 0.0095852
0.038 | 0.5225163 | 0.009599556
0.04 | 0.5185208 | 0.0095688
0.042000002 | 0.5097734 | 0.009502933
0.044 | 0.4959658 | 0.009395733
0.046 | 0.4767604 | 0.009245555
0.048 | 0.4529482 | 0.009053689
0.05 | 0.4251415 | 0.008830311
0.052 | 0.3947828 | 0.008586756
0.054 | 0.3619946 | 0.0083232
0.056 | 0.3284196655 | 0.0080488
0.058 | 0.2934562 | 0.007757511
0.06 | 0.2584161 | 0.007466889
0.062000003 | 0.2235145 | 0.007160267
0.064 | 0.189148 | 0.0068691108
0.066 | 0.156462878 | 0.006585733
0.068 | 0.1247995 | 0.0062981334
0.07 | 0.09530154 | 0.006037289
0.072 | 0.0681285 | 0.005779245
0.074 | 0.04488975 | 0.005531555
0.076 | 0.02301058425 | 0.005312
0.078 | 0.002899167 | 0.005135511
0.08 | -0.0123448335 | 0.004988755
0.082000004 | -0.02264808 | 0.004903156
0.084 | -0.0292139575 | 0.0048372888
0.086 | -0.03157537 | 0.004812978
0.088 | -0.030937 | 0.004817333
0.09 | -0.02625558275 | 0.004850311
0.092 | -0.01687725 | 0.004922889
0.094 | -0.0031 | 0.005023956
0.096 | 0.01497321 | 0.005168489
0.098 | 0.03667491675 | 0.005341867

## Case4_2
Timesteps | Stress | Strain | Fatigue Life
0 | 0.08349888 | 0.0050266554 | 14840
0.002 | 0.1083508 | 0.0052285446
0.004 | 0.1351023 | 0.005455067
0.006 | 0.1636499 | 0.0056972444
0.008 | 0.1928814 | 0.005954511
0.01 | 0.2231023 | 0.006222522
0.012 | 0.2529624 | 0.006492289
0.014 | 0.2826434175 | 0.0067618668
0.016 | 0.3117375 | 0.007032978
0.018 | 0.3403995 | 0.007290422
0.020000001 | 0.3682245 | 0.007553189
0.022 | 0.3946439 | 0.007801122
0.024 | 0.4194462 | 0.008040411
0.026 | 0.4420245 | 0.008242322
0.028 | 0.4610749 | 0.008425856
0.03 | 0.4765149355 | 0.0085643
0.032 | 0.4880348 | 0.008674889
0.034 | 0.4957034 | 0.0087448332
0.036 | 0.4996775 | 0.0087838
0.038 | 0.5000244 | 0.008793211
0.04 | 0.4979972045 | 0.008783344
0.042000002 | 0.490935 | 0.008728922
0.044 | 0.4796112 | 0.0086456
0.046 | 0.4637673 | 0.0085067888
0.048 | 0.443288366 | 0.008353833
0.05 | 0.419608593 | 0.0081668
0.052 | 0.3933565 | 0.007951423
0.054 | 0.3646398385 | 0.0077203
0.056 | 0.334752 | 0.0074659778
0.058 | 0.3037635 | 0.007209133
0.06 | 0.2729819 | 0.006936144
0.062000003 | 0.2421672 | 0.006665177
0.064 | 0.2122517 | 0.006393345
0.066 | 0.1831613 | 0.0061260336
0.068 | 0.1547385 | 0.005853044
0.07 | 0.127263 | 0.005600422
0.072 | 0.1019127 | 0.0053504
0.074 | 0.07806178925 | 0.0051232222
0.076 | 0.0572298765 | 0.004920322
0.078 | 0.03943208 | 0.004748022
0.08 | 0.02541875 | 0.004607378
0.082000004 | 0.01538575 | 0.004510411
0.084 | 0.009004417 | 0.0044472668
0.086 | 0.005983333 | 0.004412622
0.088 | 0.005858333 | 0.004401244
0.09 | 0.007741667 | 0.004424044
0.092 | 0.01472417 | 0.004472178
0.094 | 0.02553229 | 0.004559567
0.096 | 0.04095625 | 0.004683678
0.098 | 0.0602083355 | 0.004838767

## Case5_1
Timesteps | Stress | Strain | Fatigue Life
0 | 0.1037524 | 0.004612267 | 15640
0.002 | 0.126930962 | 0.004792311
0.004 | 0.1515434 | 0.005007955
0.006 | 0.1780681 | 0.0052232
0.008 | 0.2057181 | 0.005447556
0.01 | 0.2341668 | 0.005684711
0.012 | 0.2633597 | 0.005928622
0.014 | 0.2921471 | 0.006158711
0.016 | 0.3207216 | 0.006390622
0.018 | 0.3484713 | 0.0066352
0.020000001 | 0.375778993 | 0.006852845
0.022 | 0.4023474455 | 0.007075467
0.024 | 0.4271652 | 0.007288311
0.026 | 0.4500091 | 0.0074772
0.028 | 0.4695828 | 0.007638133
0.03 | 0.4855524 | 0.007784711
0.032 | 0.4978777965 | 0.007878045
0.034 | 0.5057294 | 0.0079648892
0.036 | 0.510041674 | 0.007995911
0.038 | 0.5103209 | 0.007998445
0.04 | 0.5070839 | 0.007974311
0.042000002 | 0.4995584885 | 0.0079148
0.044 | 0.4874689 | 0.007832356
0.046 | 0.4718006 | 0.007703555
0.048 | 0.4516091 | 0.007540933
0.05 | 0.4281696 | 0.007349689
0.052 | 0.4023806 | 0.0071531554
0.054 | 0.3743588 | 0.0069278664
0.056 | 0.3456604 | 0.006699911
0.058 | 0.3159012 | 0.006451822
0.06 | 0.286025544 | 0.0062068
0.062000003 | 0.2563079 | 0.005972844
0.064 | 0.2268331 | 0.005715289
0.066 | 0.1981876 | 0.005483778
0.068 | 0.1700616 | 0.005248578
0.07 | 0.1431162 | 0.005021244
0.072 | 0.1184422 | 0.004804444
0.074 | 0.09566104 | 0.004604133
0.076 | 0.07585350175 | 0.004434445
0.078 | 0.058863 | 0.004288489
0.08 | 0.04518229 | 0.004171022
0.082000004 | 0.03557079 | 0.004081378
0.084 | 0.02935558 | 0.004035956
0.086 | 0.02661729 | 0.0040164888
0.088 | 0.02691417 | 0.004001111
0.09 | 0.03007196 | 0.004029289
0.092 | 0.03816074875 | 0.0040952444
0.094 | 0.04977779 | 0.004183244
0.096 | 0.06511646 | 0.004298222
0.098 | 0.0834270815 | 0.004445911

## Case5_2
Timesteps | Stress | Strain | Fatigue Life
0 | 0.05291083 | 0.005588311 | 17140
0.002 | 0.07723025 | 0.005816578
0.004 | 0.1038608 | 0.006059111
0.006 | 0.1323649 | 0.006319333
0.008 | 0.162013 | 0.006607289
0.01 | 0.1924473 | 0.006884178
0.012 | 0.223113 | 0.007177378
0.014 | 0.2539643 | 0.007466711
0.016 | 0.2839963 | 0.007758133
0.018 | 0.3135276 | 0.008029067
0.020000001 | 0.3430509965 | 0.008310133
0.022 | 0.3711633 | 0.008574
0.024 | 0.3972154 | 0.008819733
0.026 | 0.4206433 | 0.009035911
0.028 | 0.440394 | 0.009216311
0.03 | 0.4568257 | 0.009379733
0.032 | 0.4688874 | 0.009489244
0.034 | 0.4765466 | 0.009565822
0.036 | 0.4799007575 | 0.009595644
0.038 | 0.4798168 | 0.0095967114
0.04 | 0.4765039285 | 0.0095712
0.042000002 | 0.4673019 | 0.009499289
0.044 | 0.4535171 | 0.009394977
0.046 | 0.4350537 | 0.009234933
0.048 | 0.412312 | 0.009039378
0.05 | 0.386098 | 0.008810667
0.052 | 0.3571558 | 0.008576534
0.054 | 0.3269044 | 0.008305422
0.056 | 0.2953047 | 0.0080368446
0.058 | 0.262766 | 0.007738266
0.06 | 0.2298882405 | 0.007446267
0.062000003 | 0.1980252465 | 0.0071532
0.064 | 0.1667051315 | 0.006859111
0.066 | 0.1371414165 | 0.006584267
0.068 | 0.1086195 | 0.006299378
0.07 | 0.08157687 | 0.006018311
0.072 | 0.05653383 | 0.005767334
0.074 | 0.03446104125 | 0.0055300888
0.076 | 0.01700571 | 0.005307956
0.078 | 0.0047 | 0.005138889
0.08 | -0.006625 | 0.004993244
0.082000004 | -0.01495571 | 0.004895156
0.084 | -0.01982646 | 0.004843822
0.086 | -0.02155404 | 0.0048188
0.088 | -0.021236 | 0.004820445
0.09 | -0.01676579 | 0.004847422
0.092 | -0.007725 | 0.004924089
0.094 | 0.004616667 | 0.005045511
0.096 | 0.0171480415 | 0.005193867
0.098 | 0.03181062 | 0.005378844

## Case6_1
Timesteps | Stress | Strain | Fatigue Life
0 | 0.0350605 | 0.005048467 | 17940
0.002 | 0.05970837675 | 0.005257311
0.004 | 0.0860708 | 0.005495856
0.006 | 0.1134557 | 0.005740611
0.008 | 0.1415999 | 0.006004433
0.01 | 0.1698193 | 0.006271956
0.012 | 0.1977912585 | 0.006541055
0.014 | 0.2250679135 | 0.0068204224
0.016 | 0.2512577 | 0.007087778
0.018 | 0.2776787 | 0.007357523
0.020000001 | 0.3030577 | 0.0076143
0.022 | 0.3272081 | 0.007869144
0.024 | 0.3496377 | 0.008097822
0.026 | 0.3694496 | 0.008299534
0.028 | 0.3864713 | 0.008467878
0.03 | 0.3999888 | 0.008601733
0.032 | 0.4099161 | 0.008710711
0.034 | 0.416334033 | 0.008762711
0.036 | 0.4190387 | 0.0088007
0.038 | 0.418938 | 0.008798922
0.04 | 0.417803 | 0.008784767
0.042000002 | 0.4109742 | 0.008739511
0.044 | 0.3994874 | 0.008629578
0.046 | 0.3833115 | 0.008496345
0.048 | 0.3633770545 | 0.008329833
0.05 | 0.340897 | 0.008131667
0.052 | 0.316375037 | 0.007913111
0.054 | 0.2903203 | 0.007671956
0.056 | 0.262783 | 0.007419767
0.058 | 0.2346226 | 0.007158533
0.06 | 0.2062564095 | 0.006886744
0.062000003 | 0.1775340835 | 0.006612456
0.064 | 0.1498553 | 0.006347167
0.066 | 0.1221699615 | 0.006081555
0.068 | 0.09513004625 | 0.005817144
0.07 | 0.06914246 | 0.005552389
0.072 | 0.04421629 | 0.005308967
0.074 | 0.02209483 | 0.005085511
0.076 | 0.00240175 | 0.004889933
0.078 | -0.01378912475 | 0.004724978
0.08 | -0.02634258 | 0.004585133
0.082000004 | -0.03523358 | 0.004498478
0.084 | -0.0404574995 | 0.0044354
0.086 | -0.04293037 | 0.004402556
0.088 | -0.04287571 | 0.004406833
0.09 | -0.04136071 | 0.004405355
0.092 | -0.03461212 | 0.004467822
0.094 | -0.02267075 | 0.004567767
0.096 | -0.006841667 | 0.004695578
0.098 | 0.01274183 | 0.004861345

## Case6_2
Timesteps | Stress | Strain | Fatigue Life
0 | 0.1012356 | 0.004544589 | 19260
0.002 | 0.1247125 | 0.004725456
0.004 | 0.1507954995 | 0.004937867
0.006 | 0.1778295 | 0.005160556
0.008 | 0.2059468 | 0.005391411
0.01 | 0.2344739 | 0.005636411
0.012 | 0.262849 | 0.005881089
0.014 | 0.2913279 | 0.006128711
0.016 | 0.3190892935 | 0.006378833
0.018 | 0.346158425 | 0.006621378
0.020000001 | 0.3727651 | 0.006862889
0.022 | 0.3975063165 | 0.0070865108
0.024 | 0.4217589 | 0.007307
0.026 | 0.4432244 | 0.007496423
0.028 | 0.4614535 | 0.007666755
0.03 | 0.47648863 | 0.007791144
0.032 | 0.4873492 | 0.0078962
0.034 | 0.4946676095 | 0.0079554114
0.036 | 0.498456 | 0.007991523
0.038 | 0.4987811 | 0.008005278
0.04 | 0.4962736 | 0.007982478
0.042000002 | 0.4901826 | 0.0079321
0.044 | 0.4803715 | 0.007862555
0.046 | 0.4660761 | 0.007747955
0.048 | 0.4480168 | 0.007608544
0.05 | 0.427235 | 0.007438367
0.052 | 0.4036327 | 0.007246589
0.054 | 0.3778826 | 0.007031245
0.056 | 0.350584507 | 0.006807733
0.058 | 0.3224216 | 0.006578722
0.06 | 0.2938328 | 0.006337711
0.062000003 | 0.2654417 | 0.0060961
0.064 | 0.2370692 | 0.0058467
0.066 | 0.2096034 | 0.005600633
0.068 | 0.1817473 | 0.005370578
0.07 | 0.1557735 | 0.005130011
0.072 | 0.1304172 | 0.004904389
0.074 | 0.1067067 | 0.004697367
0.076 | 0.08587609 | 0.004507589
0.078 | 0.0675582935 | 0.004349622
0.08 | 0.05332279 | 0.0042145
0.082000004 | 0.042471 | 0.004124922
0.084 | 0.03563938 | 0.0040551
0.086 | 0.031782416 | 0.004019467
0.088 | 0.03081312525 | 0.0040031112
0.09 | 0.03307504 | 0.004021589
0.092 | 0.03827121 | 0.004067767
0.094 | 0.04818325 | 0.004137745
0.096 | 0.06251879 | 0.004247422
0.098 | 0.08016083 | 0.004383256

## Case7_1
Timesteps | Stress | Strain | Fatigue Life
0 | 0.1775982 | 0.002691522 | 21202
0.002 | 0.1910138 | 0.0028013
0.004 | 0.2056385 | 0.002924756
0.006 | 0.2206892 | 0.0030482
0.008 | 0.237182 | 0.003189111
0.01 | 0.253737 | 0.003318889
0.012 | 0.2701849 | 0.0034685668
0.014 | 0.2867333 | 0.003608467
0.016 | 0.3028882 | 0.003748067
0.018 | 0.31921 | 0.003886956
0.02 | 0.3349547 | 0.004023444
0.022 | 0.3506055 | 0.004155144
0.024 | 0.3658634 | 0.004290878
0.026 | 0.3799486955 | 0.0044054
0.028 | 0.3924161 | 0.004522478
0.03 | 0.4033399 | 0.004613689
0.032 | 0.4117744 | 0.004687611
0.034 | 0.4184577 | 0.004749589
0.036 | 0.422474 | 0.004780633
0.038 | 0.4239541 | 0.004800055
0.04 | 0.423958381 | 0.004801389
0.042 | 0.4217566 | 0.004777267
0.044 | 0.4171346 | 0.0047402
0.046 | 0.4098013 | 0.004687567
0.048 | 0.4006002 | 0.004604989
0.05 | 0.3888474 | 0.004507856
0.052 | 0.3749652 | 0.004405155
0.054 | 0.3602181 | 0.004275533
0.056 | 0.3437868 | 0.004131278
0.058 | 0.327002426 | 0.003994633
0.06 | 0.30980738 | 0.0038504
0.062 | 0.2921254635 | 0.0037016
0.064 | 0.2750562 | 0.003554322
0.066 | 0.2581127 | 0.003407011
0.068 | 0.2415029 | 0.003270989
0.07 | 0.2253436 | 0.003129011
0.072 | 0.20993946 | 0.0029975666
0.074 | 0.1955283 | 0.002866267
0.076 | 0.1822821 | 0.0027586778
0.078 | 0.1706178 | 0.0026528
0.08 | 0.1613332 | 0.0025673444
0.082 | 0.1536427 | 0.002505644
0.084 | 0.1480549 | 0.002452989
0.086 | 0.1445555 | 0.002424011
0.088 | 0.1430178285 | 0.002413444
0.09 | 0.143258 | 0.002405956
0.092 | 0.1445521 | 0.002421611
0.094 | 0.1494397 | 0.002459244
0.096 | 0.1564247 | 0.002516556
0.098 | 0.1656074 | 0.002595711

## Case7_2
Timesteps | Stress | Strain | Fatigue Life
0 | 0.1427295 | 0.002630111 | 24770
0.002 | 0.1564358 | 0.002735489
0.004 | 0.171853284 | 0.002863955
0.006 | 0.188308537 | 0.002999711
0.008 | 0.2059862415 | 0.003138644
0.01 | 0.2236887 | 0.0032824
0.012 | 0.2415137 | 0.003430422
0.014 | 0.2592161 | 0.003573533
0.016 | 0.2764619 | 0.003719778
0.018 | 0.294247667 | 0.003867533
0.020000001 | 0.3111903 | 0.004003867
0.022 | 0.3279538 | 0.004140733
0.024 | 0.34396 | 0.004271467
0.026 | 0.3587022 | 0.004399933
0.028 | 0.3722451925 | 0.004507822
0.03 | 0.383492 | 0.004608333
0.032 | 0.3921652 | 0.0046716
0.034 | 0.3986217 | 0.004737244
0.036 | 0.4026113 | 0.004766467
0.038 | 0.4045362 | 0.004781489
0.04 | 0.404304107 | 0.004777111
0.042000002 | 0.4028488795 | 0.0047758
0.044 | 0.3986765 | 0.004740044
0.046 | 0.3922872 | 0.004702911
0.048 | 0.3839454 | 0.004628556
0.05 | 0.3731092215 | 0.004544378
0.052 | 0.3605329 | 0.004450311
0.054 | 0.3461098 | 0.004336355
0.056 | 0.3302505 | 0.004203556
0.058 | 0.3135655 | 0.004069622
0.06 | 0.2958762 | 0.003929911
0.062000003 | 0.2784018 | 0.003790622
0.064 | 0.261124 | 0.003645533
0.066 | 0.2436665 | 0.003500244
0.068 | 0.2267402 | 0.003366178
0.07 | 0.2099374 | 0.0032264
0.072 | 0.1935626 | 0.003083956
0.074 | 0.177877 | 0.002961022
0.076 | 0.1634079 | 0.002833467
0.078 | 0.1499594 | 0.002715978
0.08 | 0.138498 | 0.002621311
0.082000004 | 0.128984501 | 0.0025364
0.084 | 0.1217660805 | 0.0024718
0.086 | 0.1164645 | 0.002427445
0.088 | 0.1137279 | 0.002407022
0.09 | 0.1127886 | 0.002393444
0.092 | 0.1132708 | 0.002400356
0.094 | 0.1166136 | 0.002420756
0.096 | 0.1225848 | 0.002468978
0.098 | 0.1314711 | 0.002542178

## Case8_1
Timesteps | Stress | Strain | Fatigue Life
0 | 0.1376886 | 0.003064367 | 32036
0.002 | 0.1506451 | 0.003192689
0.004 | 0.1654325 | 0.003333922
0.006 | 0.1817735 | 0.0034835332
0.008 | 0.1995946 | 0.0036617
0.01 | 0.2180956 | 0.003828611
0.012 | 0.2370807 | 0.004007333
0.014 | 0.255775253 | 0.004188745
0.016 | 0.2749554515 | 0.004357956
0.018 | 0.2938998 | 0.004531478
0.020000001 | 0.3129635 | 0.004703489
0.022 | 0.331168 | 0.004869244
0.024 | 0.3487101 | 0.005024956
0.026 | 0.3647196 | 0.0051743
0.028 | 0.3787707 | 0.005296889
0.03 | 0.3902859 | 0.005396956
0.032 | 0.399646 | 0.005483678
0.034 | 0.4061911 | 0.005548689
0.036 | 0.4099706 | 0.005577267
0.038 | 0.4118644 | 0.005590411
0.04 | 0.4117485285 | 0.0056012
0.042000002 | 0.4110645 | 0.005594311
0.044 | 0.4073083 | 0.005564589
0.046 | 0.4007972 | 0.005514478
0.048 | 0.391584 | 0.005439244
0.05 | 0.3791136 | 0.005331433
0.052 | 0.3641961 | 0.005214
0.054 | 0.346835 | 0.005073022
0.056 | 0.3279733 | 0.004918489
0.058 | 0.3080072 | 0.004748422
0.06 | 0.2874862 | 0.004573189
0.062000003 | 0.267011 | 0.0043986
0.064 | 0.2466955 | 0.004216089
0.066 | 0.2271514535 | 0.004042556
0.068 | 0.2081956 | 0.003860755
0.07 | 0.1901328365 | 0.003690256
0.072 | 0.1735139 | 0.0035191334
0.074 | 0.1584031 | 0.0033621
0.076 | 0.1451358795 | 0.0032267554
0.078 | 0.1345487 | 0.003096111
0.08 | 0.12540254 | 0.0030042
0.082000004 | 0.118385 | 0.002919878
0.084 | 0.1134264 | 0.002864811
0.086 | 0.110231 | 0.002829933
0.088 | 0.1087284 | 0.002806367
0.09 | 0.1084502935 | 0.0028076556
0.092 | 0.1090593 | 0.002813711
0.094 | 0.1122998 | 0.002831689
0.096 | 0.1180932 | 0.002883233
0.098 | 0.1267162 | 0.002965156

## Case8_2
Timesteps | Stress | Strain | Fatigue Life
0 | 0.1843608 | 0.003142944 | 37097
0.002 | 0.2001826 | 0.003275256
0.004 | 0.2179572 | 0.003417055
0.006 | 0.2364245 | 0.003573733
0.008 | 0.2560637 | 0.003736322
0.01 | 0.2759215 | 0.003899189
0.012 | 0.295830369 | 0.004069
0.014 | 0.3159821 | 0.004232622
0.016 | 0.3355147 | 0.004398889
0.018 | 0.355255723 | 0.004562744
0.020000001 | 0.3744431 | 0.004726733
0.022 | 0.39336435 | 0.0048827668
0.024 | 0.4112399 | 0.005038945
0.026 | 0.4276042 | 0.005181533
0.028 | 0.4421659 | 0.005313878
0.03 | 0.4547215 | 0.005413
0.032 | 0.4640588 | 0.005498256
0.034 | 0.470792532 | 0.005549867
0.036 | 0.4744565 | 0.005587911
0.038 | 0.47586 | 0.005603422
0.04 | 0.4753361 | 0.005593511
0.042000002 | 0.4724883 | 0.005572022
0.044 | 0.4662551 | 0.005520767
0.046 | 0.4575203 | 0.0054553
0.048 | 0.4460609 | 0.005364745
0.05 | 0.43186 | 0.005254222
0.052 | 0.4154373 | 0.005114311
0.054 | 0.3974715 | 0.004973267
0.056 | 0.3781793515 | 0.004814022
0.058 | 0.3577398 | 0.004641967
0.06 | 0.337271293 | 0.004470156
0.062000003 | 0.3166379 | 0.004302289
0.064 | 0.2963317 | 0.004134367
0.066 | 0.2764566 | 0.003964311
0.068 | 0.2568352 | 0.003801278
0.07 | 0.2376231 | 0.003634467
0.072 | 0.2189242 | 0.003479522
0.074 | 0.2021608 | 0.003327978
0.076 | 0.1867531 | 0.003202244
0.078 | 0.1733236 | 0.003081133
0.08 | 0.1624279 | 0.002987944
0.082000004 | 0.1535741 | 0.002917067
0.084 | 0.1474487 | 0.002867222
0.086 | 0.143555671 | 0.002832767
0.088 | 0.1420083 | 0.002812055
0.09 | 0.1422091 | 0.0028217
0.092 | 0.1444957455 | 0.002838678
0.094 | 0.150374 | 0.002876022
0.096 | 0.1588336 | 0.002950378
0.098 | 0.1701631745 | 0.003034456

## Case9_1
Timesteps | Stress | Strain | Fatigue Life
0 | 0.138715 | 0.003647867 | 51057
0.002 | 0.1571745 | 0.003793378
0.004 | 0.1768895 | 0.003956756
0.006 | 0.1976249 | 0.0041310668
0.008 | 0.2201976 | 0.004305511
0.01 | 0.242756784 | 0.004494355
0.012 | 0.2656602 | 0.004676933
0.014 | 0.2883924 | 0.004874622
0.016 | 0.31069 | 0.005064533
0.018 | 0.332748 | 0.005250044
0.020000001 | 0.3540695 | 0.005436178
0.022 | 0.3752296 | 0.0056111998
0.024 | 0.3952911695 | 0.005782089
0.026 | 0.4136452675 | 0.005937866
0.028 | 0.4297298 | 0.006071911
0.03 | 0.4432135 | 0.006189777
0.032 | 0.4538618 | 0.006282355
0.034 | 0.4617592 | 0.006347689
0.036 | 0.4656987985 | 0.006378978
0.038 | 0.4667655 | 0.0063904888
0.04 | 0.4653547605 | 0.006382978
0.042000002 | 0.4602936 | 0.006349867
0.044 | 0.4523795 | 0.006286622
0.046 | 0.4408875 | 0.006194533
0.048 | 0.4260601 | 0.006074667
0.05 | 0.4082095 | 0.005926
0.052 | 0.387653 | 0.005767644
0.054 | 0.3659039 | 0.0055848
0.056 | 0.3428801 | 0.005405467
0.058 | 0.3194504 | 0.005208222
0.06 | 0.2957538 | 0.005009911
0.062000003 | 0.2718134125 | 0.0048185332
0.064 | 0.2485822 | 0.004620267
0.066 | 0.2255829175 | 0.004433778
0.068 | 0.2033557 | 0.0042496
0.07 | 0.1817628 | 0.004057733
0.072 | 0.16145 | 0.003896444
0.074 | 0.142566 | 0.003722178
0.076 | 0.1251628 | 0.003585289
0.078 | 0.1109788 | 0.0034636
0.08 | 0.09940259 | 0.003362222
0.082000004 | 0.09058204 | 0.003288845
0.084 | 0.08494071 | 0.003232222
0.086 | 0.08155691625 | 0.003210356
0.088 | 0.08103021 | 0.003208667
0.09 | 0.082627669 | 0.003212578
0.092 | 0.087543875 | 0.003257333
0.094 | 0.09585095 | 0.003316444
0.096 | 0.107316037 | 0.003408356
0.098 | 0.121399 | 0.0035176

## Case9_2
Timesteps | Stress | Strain | Fatigue Life
0 | 0.160949 | 0.003591667 | 56257
0.002 | 0.1802602 | 0.003731589
0.004 | 0.2013636 | 0.003900211
0.006 | 0.2238559 | 0.004076178
0.008 | 0.2469949 | 0.004261278
0.01 | 0.2707899 | 0.004448467
0.012 | 0.2946151 | 0.004647211
0.014 | 0.31845 | 0.004844244
0.016 | 0.3425257 | 0.005036522
0.018 | 0.3658959 | 0.005226655
0.020000001 | 0.3887768 | 0.005419256
0.022 | 0.411198775 | 0.0056012
0.024 | 0.4322893 | 0.005776378
0.026 | 0.4518897 | 0.005936922
0.028 | 0.468722 | 0.006083689
0.03 | 0.4829158 | 0.006200522
0.032 | 0.4937762 | 0.006290456
0.034 | 0.5008521 | 0.0063468
0.036 | 0.5052560965 | 0.0063854
0.038 | 0.5066761 | 0.006402044
0.04 | 0.5053768555 | 0.006390956
0.042000002 | 0.5013208 | 0.0063614
0.044 | 0.4940536 | 0.006306433
0.046 | 0.4839537 | 0.006230044
0.048 | 0.4702886 | 0.006122689
0.05 | 0.453673 | 0.005992767
0.052 | 0.4346645 | 0.005838633
0.054 | 0.4136475 | 0.005677411
0.056 | 0.3911364 | 0.005497311
0.058 | 0.3676942 | 0.005310611
0.06 | 0.3436634 | 0.0051117
0.062000003 | 0.3197973 | 0.004922611
0.064 | 0.2956042 | 0.004730511
0.066 | 0.2717481 | 0.0045331
0.068 | 0.2485022 | 0.0043405556
0.07 | 0.2253811 | 0.0041524556
0.072 | 0.2034914 | 0.003972578
0.074 | 0.182404081 | 0.003806578
0.076 | 0.1635463 | 0.003651222
0.078 | 0.1468995 | 0.003514589
0.08 | 0.1331257 | 0.003406489
0.082000004 | 0.122952501 | 0.003326389
0.084 | 0.1151293715 | 0.0032603
0.086 | 0.1106908 | 0.003218645
0.088 | 0.1086907 | 0.003206511
0.09 | 0.1089809 | 0.003204011
0.092 | 0.1124991 | 0.003237233
0.094 | 0.1192325 | 0.003280644
0.096 | 0.1298514 | 0.003360978
0.098 | 0.1437672 | 0.0034609778

## Case10_1
Timesteps | Stress | Strain | Fatigue Life
0 | 0.1222504 | 0.004028189 | 80000
0.002 | 0.1428201 | 0.004197689
0.004 | 0.16526 | 0.004386389
0.006 | 0.189757 | 0.004581144
0.008 | 0.2148738305 | 0.0047921
0.01 | 0.240477 | 0.0050045222
0.012 | 0.2663386 | 0.005228289
0.014 | 0.2920386 | 0.0054457446
0.016 | 0.3175287 | 0.005667833
0.018 | 0.3425416 | 0.005879478
0.020000001 | 0.366909345 | 0.006093667
0.022 | 0.390331 | 0.0063042
0.024 | 0.4121752 | 0.0064958
0.026 | 0.4326454 | 0.006672545
0.028 | 0.450252533 | 0.006827356
0.03 | 0.464874 | 0.0069574886
0.032 | 0.4761733 | 0.007055178
0.034 | 0.4837978 | 0.0071346336
0.036 | 0.4883305 | 0.007173234
0.038 | 0.4896022 | 0.007186989
0.04 | 0.4891037 | 0.007182767
0.042000002 | 0.4851 | 0.007156267
0.044 | 0.4774697 | 0.007100277
0.046 | 0.4660904805 | 0.007008089
0.048 | 0.4505457 | 0.006880533
0.05 | 0.4316868385 | 0.006737511
0.052 | 0.4105481 | 0.006553456
0.054 | 0.3868406 | 0.006373789
0.056 | 0.3619063 | 0.0061645
0.058 | 0.336058 | 0.005955067
0.06 | 0.3098313 | 0.005732244
0.062000003 | 0.2833375335 | 0.005510578
0.064 | 0.2573207 | 0.005287378
0.066 | 0.2319803 | 0.005062511
0.068 | 0.2070442 | 0.004851822
0.07 | 0.1825114 | 0.0046397888
0.072 | 0.1601308 | 0.004434111
0.074 | 0.1385755 | 0.004246333
0.076 | 0.1193625 | 0.004070122
0.078 | 0.1029281 | 0.003927822
0.08 | 0.08927857875 | 0.003798078
0.082000004 | 0.07908534 | 0.003709033
0.084 | 0.07185621 | 0.003645267
0.086 | 0.06791466475 | 0.003604233
0.088 | 0.06621104 | 0.003592278
0.09 | 0.066585 | 0.003593111
0.092 | 0.06938549875 | 0.003609711
0.094 | 0.07622708 | 0.003663778
0.096 | 0.08775721 | 0.0037578
0.098 | 0.1028728 | 0.0038748112

## Case10_2
Timesteps | Stress | Strain | Fatigue Life
0 | 0.1312332 | 0.004067778 | 90000
0.002 | 0.1521766 | 0.0042356554
0.004 | 0.1753033 | 0.004418556
0.006 | 0.1998642 | 0.0046149446
0.008 | 0.2256344 | 0.004826856
0.01 | 0.2515906 | 0.005038833
0.012 | 0.2777217 | 0.005261156
0.014 | 0.3036374 | 0.005476878
0.016 | 0.328936 | 0.0056948
0.018 | 0.3539495 | 0.005914467
0.020000001 | 0.3789076 | 0.006123155
0.022 | 0.4025833 | 0.006328333
0.024 | 0.4249634345 | 0.006522978
0.026 | 0.4450191 | 0.006703278
0.028 | 0.4627743 | 0.006861367
0.03 | 0.4773753 | 0.006987511
0.032 | 0.4885909955 | 0.007088322
0.034 | 0.4962562 | 0.007154267
0.036 | 0.500643 | 0.007193022
0.038 | 0.5012794 | 0.007210422
0.04 | 0.5007213 | 0.007203845
0.042000002 | 0.4965127 | 0.007171155
0.044 | 0.4879186 | 0.007110555
0.046 | 0.4753614 | 0.0070103334
0.048 | 0.4587398 | 0.006885289
0.05 | 0.4389016 | 0.006732711
0.052 | 0.4164909 | 0.006549267
0.054 | 0.3923600515 | 0.006353566
0.056 | 0.3670349 | 0.006150289
0.058 | 0.341024518 | 0.005939245
0.06 | 0.3145042 | 0.0057169444
0.062000003 | 0.2875344 | 0.005491844
0.064 | 0.2617962 | 0.005275211
0.066 | 0.2364387115 | 0.005056278
0.068 | 0.2111088 | 0.004839578
0.07 | 0.1870251 | 0.0046296666
0.072 | 0.1636114 | 0.0044268
0.074 | 0.142296503 | 0.0042384
0.076 | 0.122933 | 0.004072167
0.078 | 0.1066327 | 0.003932767
0.08 | 0.09330696 | 0.003806489
0.082000004 | 0.08310112 | 0.003720856
0.084 | 0.07599933 | 0.003655489
0.086 | 0.07213533425 | 0.003626533
0.088 | 0.07096725 | 0.003610289
0.09 | 0.07186146 | 0.0036139
0.092 | 0.075719 | 0.003645967
0.094 | 0.08420920375 | 0.0037117554
0.096 | 0.09654333 | 0.003805089
0.098 | 0.112246871 | 0.003924978